## Sheet1
波长nm | R反射率 | 波长nm | I太阳辐照度
250 | 74.99477 | 300 | 0.000619048
255 | 80.170079 | 300.5 | 0.000755232
260 | 84.245634 | 301 | 0.00117
265 | 86.819616 | 301.5 | 0.00163
270 | 88.531689 | 302 | 0.00177
275 | 89.484346 | 302.5 | 0.0026
280 | 89.849689 | 303 | 0.0043
285 | 89.960259 | 303.5 | 0.00545
290 | 89.07233 | 304 | 0.00574
295 | 88.902393 | 304.5 | 0.00725
300 | 88.962046 | 305 | 0.00999
305 | 89.256811 | 305.5 | 0.01136
310 | 89.462526 | 306 | 0.01127
315 | 89.408202 | 306.5 | 0.0128
320 | 89.64478 | 307 | 0.01689
325 | 89.689588 | 307.5 | 0.02162
330 | 89.888079 | 308 | 0.02295
335 | 90.1594 | 308.5 | 0.02513
340 | 90.081153 | 309 | 0.02459
345 | 90.295716 | 309.5 | 0.02627
350 | 90.655198 | 310 | 0.0309
355 | 90.866019 | 310.5 | 0.03976
360 | 91.479922 | 311 | 0.0503
365 | 91.887114 | 311.5 | 0.051
370 | 92.294094 | 312 | 0.05664
375 | 92.543603 | 312.5 | 0.06004
380 | 92.907652 | 313 | 0.06511
385 | 93.429013 | 313.5 | 0.06525
390 | 93.670169 | 314 | 0.07261
395 | 94.031497 | 314.5 | 0.07922
400 | 94.339507 | 315 | 0.08265
405 | 94.466251 | 315.5 | 0.07181
410 | 94.823556 | 316 | 0.0749
415 | 94.906881 | 316.5 | 0.09121
420 | 95.123488 | 317 | 0.10408
425 | 95.269334 | 317.5 | 0.11068
430 | 95.3085 | 318 | 0.10673
435 | 95.439717 | 318.5 | 0.11278
440 | 95.511231 | 319 | 0.12417
445 | 95.673386 | 319.5 | 0.11883
450 | 95.840518 | 320 | 0.12452
455 | 96.035603 | 320.5 | 0.14877
460 | 96.085582 | 321 | 0.1518
465 | 96.154638 | 321.5 | 0.14463
470 | 96.29786 | 322 | 0.13469
475 | 96.371679 | 322.5 | 0.13169
480 | 96.545807 | 323 | 0.12876
485 | 96.583487 | 323.5 | 0.15081
490 | 96.636544 | 324 | 0.16704
495 | 96.619348 | 324.5 | 0.1718
500 | 96.792037 | 325 | 0.16921
505 | 96.882635 | 325.5 | 0.19676
510 | 96.969951 | 326 | 0.23124
515 | 97.004555 | 326.5 | 0.24702
520 | 97.064751 | 327 | 0.24147
525 | 97.0791 | 327.5 | 0.23333
530 | 97.150018 | 328 | 0.21302
535 | 97.206712 | 328.5 | 0.22544
540 | 97.244755 | 329 | 0.2562
545 | 97.2675 | 329.5 | 0.28437
550 | 97.372587 | 330 | 0.28595
555 | 97.341118 | 330.5 | 0.25963
560 | 97.378361 | 331 | 0.24423
565 | 97.41513 | 331.5 | 0.2536
570 | 97.396415 | 332 | 0.26462
575 | 97.412522 | 332.5 | 0.26642
580 | 97.473222 | 333 | 0.2605
585 | 97.511773 | 333.5 | 0.24704
590 | 97.478621 | 334 | 0.25173
595 | 97.424272 | 334.5 | 0.27
600 | 97.385763 | 335 | 0.2814
605 | 97.393026 | 335.5 | 0.27487
610 | 97.416739 | 336 | 0.25186
615 | 97.450381 | 336.5 | 0.23181
620 | 97.425182 | 337 | 0.22675
625 | 97.441636 | 337.5 | 0.24295
630 | 97.447599 | 338 | 0.26334
635 | 97.527017 | 338.5 | 0.27617
640 | 97.430398 | 339 | 0.2812
645 | 97.439464 | 339.5 | 0.28781
650 | 97.503314 | 340 | 0.3044
655 | 97.33095 | 340.5 | 0.30374
660 | 97.514603 | 341 | 0.28595
665 | 97.498885 | 341.5 | 0.28471
670 | 97.542174 | 342 | 0.29684
675 | 97.448789 | 342.5 | 0.30796
680 | 97.43027 | 343 | 0.31234
685 | 97.502585 | 343.5 | 0.29487
690 | 97.478038 | 344 | 0.25382
695 | 97.436807 | 344.5 | 0.24451
700 | 97.455137 | 345 | 0.27842
705 | 97.271242 | 345.5 | 0.29683
710 | 97.339837 | 346 | 0.28983
715 | 97.384996 | 346.5 | 0.29516
720 | 97.334019 | 347 | 0.29969
725 | 97.193098 | 347.5 | 0.2892
730 | 97.057496 | 348 | 0.28821
735 | 97.034007 | 348.5 | 0.29321
740 | 97.236726 | 349 | 0.28246
745 | 97.19025 | 349.5 | 0.28999
750 | 97.131336 | 350 | 0.32028
755 | 97.212557 | 350.5 | 0.3442
760 | 97.028998 | 351 | 0.33468
765 | 97.011141 | 351.5 | 0.32164
770 | 97.033119 | 352 | 0.31417
775 | 96.965589 | 352.5 | 0.29701
780 | 96.86732 | 353 | 0.31568
785 | 96.877114 | 353.5 | 0.34715
790 | 96.798049 | 354 | 0.36699
795 | 96.904147 | 354.5 | 0.37098
800 | 96.876486 | 355 | 0.37088
805 | 97.014916 | 355.5 | 0.35807
810 | 96.843509 | 356 | 0.33598
815 | 96.793748 | 356.5 | 0.31509
820 | 96.81525 | 357 | 0.27706
825 | 96.72896 | 357.5 | 0.28035
830 | 96.911616 | 358 | 0.26088
835 | 96.561394 | 358.5 | 0.2422
840 | 97.213828 | 359 | 0.28482
845 | 97.613694 | 359.5 | 0.34303
850 | 96.800551 | 360 | 0.36286
855 | 96.920008 | 360.5 | 0.34292
860 | 96.705258 | 361 | 0.31558
865 | 96.628357 | 361.5 | 0.30911
870 | 96.607907 | 362 | 0.32405
875 | 96.58395 | 362.5 | 0.35493
880 | 96.555089 | 363 | 0.36513
885 | 96.530608 | 363.5 | 0.35512
890 | 96.508895 | 364 | 0.36778
895 | 96.499692 | 364.5 | 0.36432
900 | 96.478346 | 365 | 0.37828
905 | 96.460928 | 365.5 | 0.41631
910 | 96.458989 | 366 | 0.44605
915 | 96.439609 | 366.5 | 0.44682
920 | 96.405791 | 367 | 0.43849
925 | 96.388179 | 367.5 | 0.43017
930 | 96.380587 | 368 | 0.40497
935 | 96.356883 | 368.5 | 0.40224
940 | 96.333213 | 369 | 0.42047
945 | 96.313738 | 369.5 | 0.45174
950 | 96.286867 | 370 | 0.45803
955 | 96.259961 | 370.5 | 0.41408
960 | 96.246934 | 371 | 0.42061
965 | 96.217476 | 371.5 | 0.43707
970 | 96.192033 | 372 | 0.40912
975 | 96.155669 | 372.5 | 0.38977
980 | 96.118154 | 373 | 0.37541
985 | 96.087071 | 373.5 | 0.3384
990 | 96.071288 | 374 | 0.33752
995 | 96.079334 | 374.5 | 0.33501
1000 | 96.065943 | 375 | 0.35748
1005 | 96.028623 | 375.5 | 0.39528
1010 | 96.012428 | 376 | 0.40934
1015 | 95.986193 | 376.5 | 0.40273
1020 | 95.94966 | 377 | 0.43206
1025 | 95.925498 | 377.5 | 0.48198
1030 | 95.902747 | 378 | 0.51923
1035 | 95.883948 | 378.5 | 0.50602
1040 | 95.884094 | 379 | 0.45125
1045 | 95.869102 | 379.5 | 0.40451
1050 | 95.840922 | 380 | 0.4251
1055 | 95.820271 | 380.5 | 0.45541
1060 | 95.789799 | 381 | 0.46335
1065 | 95.766276 | 381.5 | 0.41757
1070 | 95.758911 | 382 | 0.35595
1075 | 95.741711 | 382.5 | 0.30793
1080 | 95.709762 | 383 | 0.276
1085 | 95.691625 | 383.5 | 0.26721
1090 | 95.689563 | 384 | 0.30918
1095 | 95.669124 | 384.5 | 0.37221
1100 | 95.636217 | 385 | 0.40858
1105 | 95.612226 | 385.5 | 0.39043
1110 | 95.575968 | 386 | 0.37671
1115 | 95.543733 | 386.5 | 0.39169
1120 | 95.521135 | 387 | 0.39519
1125 | 95.497992 | 387.5 | 0.38947
1130 | 95.457766 | 388 | 0.3857
1135 | 95.398659 | 388.5 | 0.38299
1140 | 95.315754 | 389 | 0.41579
1145 | 95.235447 | 389.5 | 0.46084
1150 | 95.156965 | 390 | 0.48346
1155 | 95.07768 | 390.5 | 0.48754
1160 | 95.020583 | 391 | 0.51646
1165 | 94.983732 | 391.5 | 0.52377
1170 | 94.974018 | 392 | 0.48221
1175 | 95.01085 | 392.5 | 0.40192
1180 | 95.055388 | 393 | 0.29102
1185 | 95.085944 | 393.5 | 0.23143
1190 | 94.701651 | 394 | 0.30068
1195 | 94.465225 | 394.5 | 0.41483
1200 | 94.438352 | 395 | 0.48997
1205 | 94.408592 | 395.5 | 0.52192
1210 | 94.429139 | 396 | 0.45893
1215 | 94.434017 | 396.5 | 0.33374
1220 | 94.43836 | 397 | 0.25853
1225 | 94.432014 | 397.5 | 0.38183
1230 | 94.355091 | 398 | 0.51713
1235 | 94.266597 | 398.5 | 0.6108
1240 | 94.208977 | 399 | 0.64865
1245 | 94.213486 | 399.5 | 0.66855
1250 | 94.553331 | 400 | 0.67583
1255 | 94.819972 | 401 | 0.70385
1260 | 94.827538 | 402 | 0.73163
1265 | 94.794066 | 403 | 0.70446
1270 | 94.751271 | 404 | 0.71586
1275 | 94.741298 | 405 | 0.69827
1280 | 94.719332 | 406 | 0.68104
1285 | 94.697711 | 407 | 0.66885
1290 | 94.695253 | 408 | 0.69845
1295 | 94.652473 | 409 | 0.74607
1300 | 94.602473 | 410 | 0.63603
1305 | 94.573623 | 411 | 0.71204
1310 | 94.543785 | 412 | 0.75693
1315 | 94.509241 | 413 | 0.72618
1320 | 94.484516 | 414 | 0.71835
1325 | 94.444505 | 415 | 0.74359
1330 | 94.394572 | 416 | 0.76579
1335 | 94.353616 | 417 | 0.74686
1340 | 94.268783 | 418 | 0.71441
1345 | 94.214601 | 419 | 0.74359
1350 | 94.173761 | 420 | 0.68135
1355 | 94.104923 | 421 | 0.77386
1360 | 94.060105 | 422 | 0.7633
1365 | 94.00152 | 423 | 0.7391
1370 | 93.911762 | 424 | 0.73503
1375 | 93.880099 | 425 | 0.75754
1380 | 93.818782 | 426 | 0.73612
1385 | 93.733929 | 427 | 0.71119
1390 | 93.634488 | 428 | 0.71817
1395 | 93.488051 | 429 | 0.66503
1400 | 93.330668 | 430 | 0.53056
1405 | 93.185996 | 431 | 0.48161
1410 | 93.049293 | 432 | 0.80115
1415 | 92.922717 | 433 | 0.7454
1420 | 92.847952 | 434 | 0.68863
1425 | 92.773718 | 435 | 0.75535
1430 | 92.736197 | 436 | 0.82857
1435 | 92.689816 | 437 | 0.8458
1440 | 92.656667 | 438 | 0.74237
1445 | 92.634876 | 439 | 0.71429
1450 | 92.57889 | 440 | 0.81887
1455 | 92.554762 | 441 | 0.80758
1460 | 92.513865 | 442 | 0.86442
1465 | 92.506691 | 443 | 0.87674
1470 | 92.515173 | 444 | 0.85435
1475 | 92.509043 | 445 | 0.88681
1480 | 92.529794 | 446 | 0.79515
1485 | 92.551538 | 447 | 0.90403
1490 | 92.600228 | 448 | 0.91483
1495 | 92.622646 | 449 | 0.91265
1500 | 92.661468 | 450 | 0.94601
1505 | 92.686096 | 451 | 0.98107
1510 | 92.69105 | 452 | 0.93916
1515 | 92.676798 | 453 | 0.86727
1520 | 92.69625 | 454 | 0.93024
1525 | 92.725633 | 455 | 0.92351
1530 | 92.74276 | 456 | 0.95384
1535 | 92.745141 | 457 | 0.96172
1540 | 92.744498 | 458 | 0.9411
1545 | 92.744136 | 459 | 0.93364
1550 | 92.736885 | 460 | 0.92757
1555 | 92.719044 | 461 | 0.96008
1560 | 92.727112 | 462 | 0.96906
1565 | 92.726973 | 463 | 0.97246
1570 | 92.730776 | 464 | 0.94292
1575 | 92.69752 | 465 | 0.93115
1580 | 92.683242 | 466 | 0.95074
1585 | 92.693909 | 467 | 0.90828
1590 | 92.653128 | 468 | 0.94747
1595 | 92.632966 | 469 | 0.95129
1600 | 92.621211 | 470 | 0.91459
1605 | 92.601022 | 471 | 0.93
1610 | 92.580356 | 472 | 0.97822
1615 | 92.556292 | 473 | 0.94019
1620 | 92.536698 | 474 | 0.95062
1625 | 92.532175 | 475 | 0.9818
1630 | 92.505705 | 476 | 0.9482
1635 | 92.469486 | 477 | 0.95384
1640 | 92.415034 | 478 | 0.98453
1645 | 92.315605 | 479 | 0.96548
1650 | 92.162487 | 480 | 0.98156
1655 | 91.911259 | 481 | 0.98132
1660 | 91.614464 | 482 | 0.9849
1665 | 91.403039 | 483 | 0.97288
1670 | 91.31981 | 484 | 0.95444
1675 | 91.336401 | 485 | 0.95135
1680 | 91.323577 | 486 | 0.77137
1685 | 91.122027 | 487 | 0.86388
1690 | 90.782303 | 488 | 0.93497
1695 | 90.360165 | 489 | 0.88074
1700 | 90.018714 | 490 | 0.98417
1705 | 89.892976 | 491 | 0.94601
1710 | 89.952997 | 492 | 0.90197
1715 | 90.110446 | 493 | 0.9647
1720 | 90.248816 | 494 | 0.94177
1725 | 90.343491 | 495 | 1
1730 | 90.377338 | 496 | 0.95093
1735 | 90.411692 | 497 | 0.96718
1740 | 90.473271 | 498 | 0.94079
1745 | 90.552171 | 499 | 0.94067
1750 | 90.623827 | 500 | 0.93728
1755 | 90.710702 | 501 | 0.90858
1760 | 90.81355 | 502 | 0.90786
1765 | 90.899716 | 503 | 0.94953
1770 | 90.942311 | 504 | 0.88487
1775 | 90.988622 | 505 | 0.94844
1780 | 91.02128 | 506 | 0.98659
1785 | 91.041786 | 507 | 0.94389
1790 | 91.055234 | 508 | 0.91993
1795 | 91.03835 | 509 | 0.96409
1800 | 91.044846 | 510 | 0.9391
1805 | 91.049798 | 511 | 0.95657
1810 | 91.056375 | 512 | 0.98186
1815 | 91.067074 | 513 | 0.92241
1820 | 91.067485 | 514 | 0.90294
1825 | 91.046866 | 515 | 0.92897
1830 | 91.045153 | 516 | 0.93752
1835 | 91.039874 | 517 | 0.76397
1840 | 91.044504 | 518 | 0.8737
1845 | 91.023179 | 519 | 0.84665
1850 | 91.012992 | 520 | 0.92423
1855 | 90.956034 | 521 | 0.93091
1860 | 90.906657 | 522 | 0.95177
1865 | 90.776126 | 523 | 0.89712
1870 | 90.542394 | 524 | 0.96482
1875 | 90.25194 | 525 | 0.95729
1880 | 89.841777 | 526 | 0.9306
1885 | 89.450711 | 527 | 0.81389
1890 | 89.006012 | 528 | 0.93157
1895 | 88.569869 | 529 | 0.97489
1900 | 88.135282 | 530 | 0.93697
1905 | 87.741793 | 531 | 0.98829
1910 | 87.417688 | 532 | 0.97046
1915 | 87.13662 | 533 | 0.86661
1920 | 86.876252 | 534 | 0.92824
1925 | 86.703771 | 535 | 0.94237
1930 | 86.60618 | 536 | 0.98265
1935 | 86.571313 | 537 | 0.90925
1940 | 86.58913 | 538 | 0.95469
1945 | 86.664017 | 539 | 0.93127
1950 | 86.764649 | 540 | 0.8993
1955 | 86.893399 | 541 | 0.86448
1960 | 87.09243 | 542 | 0.94092
1965 | 87.279862 | 543 | 0.92545
1970 | 87.462791 | 544 | 0.95796
1975 | 87.657934 | 545 | 0.93631
1980 | 87.869577 | 546 | 0.92757
1985 | 88.099727 | 547 | 0.93964
1990 | 88.334897 | 548 | 0.91289
1995 | 88.592774 | 549 | 0.94146
2000 | 88.848067 | 550 | 0.93412
2005 | 89.085531 | 551 | 0.93309
2010 | 89.332841 | 552 | 0.9522
2015 | 89.60456 | 553 | 0.92508
2020 | 89.874327 | 554 | 0.94322
2025 | 90.122105 | 555 | 0.94838
2030 | 90.365086 | 556 | 0.93212
2035 | 90.601455 | 557 | 0.90919
2040 | 90.793726 | 558 | 0.92872
2045 | 90.954513 | 559 | 0.87856
2050 | 91.126911 | 560 | 0.89415
2055 | 91.278596 | 561 | 0.94601
2060 | 91.393458 | 562 | 0.90064
2065 | 91.510095 | 563 | 0.93467
2070 | 91.655211 | 564 | 0.91635
2075 | 91.790059 | 565 | 0.92211
2080 | 91.919094 | 566 | 0.87194
2085 | 92.062871 | 567 | 0.92933
2090 | 92.199547 | 568 | 0.92084
2095 | 92.341287 | 569 | 0.89821
2100 | 92.483442 | 570 | 0.89876
2105 | 92.626835 | 571 | 0.86934
2110 | 92.789009 | 572 | 0.91805
2115 | 92.96322 | 573 | 0.92193
2120 | 93.161503 | 574 | 0.91714
2125 | 93.320726 | 575 | 0.89639
2130 | 93.427281 | 576 | 0.88893
2135 | 93.477885 | 577 | 0.91131
2140 | 93.454656 | 578 | 0.88323
2145 | 93.325349 | 579 | 0.89597
2150 | 93.094704 | 580 | 0.91113
2155 | 92.80412 | 581 | 0.91532
2160 | 92.468969 | 582 | 0.92933
2165 | 92.076149 | 583 | 0.93897
2170 | 91.680249 | 584 | 0.93709
2175 | 91.289765 | 585 | 0.92957
2180 | 90.895386 | 586 | 0.90707
2185 | 90.509831 | 587 | 0.92696
2190 | 90.175549 | 588 | 0.90591
2195 | 89.860444 | 589 | 0.78217
2200 | 89.561433 | 590 | 0.8316
2205 | 89.261535 | 591 | 0.88941
2210 | 88.943863 | 592 | 0.87073
2215 | 88.583915 | 593 | 0.88329
2220 | 88.147184 | 594 | 0.87904
2225 | 87.559555 | 595 | 0.86794
2230 | 86.788993 | 596 | 0.89445
2235 | 85.708884 | 597 | 0.89706
2240 | 84.20234 | 598 | 0.88608
2245 | 82.212451 | 599 | 0.88602
2250 | 79.931468 | 600 | 0.89493
2255 | 77.834313 | 601 | 0.88438
2260 | 76.547953 | 602 | 0.87109
2265 | 76.388635 | 603 | 0.88954
2270 | 77.305474 | 604 | 0.90513
2275 | 78.903391 | 605 | 0.90355
2280 | 80.64976 | 606 | 0.89912
2285 | 82.080897 | 607 | 0.90452
2290 | 82.902386 | 608 | 0.90155
2295 | 83.118977 | 609 | 0.89469
2300 | 82.963123 | 610 | 0.89087
2305 | 82.748836 | 611 | 0.88632
2310 | 82.664049 | 612 | 0.89967
2315 | 82.788736 | 613 | 0.88693
2320 | 83.063766 | 614 | 0.85993
2325 | 83.422954 | 615 | 0.89154
2330 | 83.765591 | 616 | 0.86806
2335 | 83.986874 | 617 | 0.85702
2340 | 84.106625 | 618 | 0.88954
2345 | 84.039066 | 619 | 0.89372
2350 | 83.727576 | 620 | 0.89409
2355 | 83.23185 | 621 | 0.89791
2360 | 82.702842 | 622 | 0.86557
2365 | 82.250582 | 623 | 0.85927
2370 | 81.899095 | 624 | 0.85641
2375 | 81.570203 | 625 | 0.85083
2380 | 81.257767 | 626 | 0.84998
2385 | 80.965481 | 627 | 0.87455
2390 | 80.892468 | 628 | 0.82687
2395 | 81.041077 | 629 | 0.85617
2400 | 81.393021 | 630 | 0.84465
2405 | 81.88576 | 631 | 0.85902
2410 | 82.363119 | 632 | 0.8273
2415 | 82.751582 | 633 | 0.88007
2420 | 83.014301 | 634 | 0.86648
2425 | 83.10517 | 635 | 0.87704
2430 | 83.089612 | 636 | 0.85702
2435 | 83.032774 | 637 | 0.88626
2440 | 83.042174 | 638 | 0.89214
2445 | 83.07888 | 639 | 0.88844
2450 | 83.144698 | 640 | 0.86988
2455 | 83.143848 | 641 | 0.87037
2460 | 83.117162 | 642 | 0.87207
2465 | 83.09526 | 643 | 0.8811
2470 | 83.035854 | 644 | 0.87728
2475 | 83.084892 | 645 | 0.88365
2480 | 83.184703 | 646 | 0.85836
2485 | 83.340443 | 647 | 0.85447
2490 | 83.527309 | 648 | 0.84635
2495 | 83.907863 | 649 | 0.82008
2500 | 83.818229 | 650 | 0.82463
|  | 651 | 0.87637
|  | 652 | 0.84143
|  | 653 | 0.86812
|  | 654 | 0.85854
|  | 655 | 0.81887
|  | 656 | 0.7189
|  | 657 | 0.75177
|  | 658 | 0.84046
|  | 659 | 0.84349
|  | 660 | 0.84877
|  | 661 | 0.84519
|  | 662 | 0.83828
|  | 663 | 0.83979
|  | 664 | 0.84726
|  | 665 | 0.86224
|  | 666 | 0.86157
|  | 667 | 0.85544
|  | 668 | 0.85836
|  | 669 | 0.87316
|  | 670 | 0.86115
|  | 671 | 0.85951
|  | 672 | 0.84756
|  | 673 | 0.85496
|  | 674 | 0.85375
|  | 675 | 0.84671
|  | 676 | 0.85654
|  | 677 | 0.84871
|  | 678 | 0.85326
|  | 679 | 0.84604
|  | 680 | 0.84738
|  | 681 | 0.8441
|  | 682 | 0.8481
|  | 683 | 0.83894
|  | 684 | 0.83342
|  | 685 | 0.83397
|  | 686 | 0.81517
|  | 687 | 0.58735
|  | 688 | 0.67977
|  | 689 | 0.68414
|  | 690 | 0.71708
|  | 691 | 0.74813
|  | 692 | 0.76973
|  | 693 | 0.76488
|  | 694 | 0.75608
|  | 695 | 0.77125
|  | 696 | 0.76943
|  | 697 | 0.81304
|  | 698 | 0.80024
|  | 699 | 0.78362
|  | 700 | 0.77786
|  | 701 | 0.76791
|  | 702 | 0.76882
|  | 703 | 0.77325
|  | 704 | 0.79333
|  | 705 | 0.80158
|  | 706 | 0.79733
|  | 707 | 0.79406
|  | 708 | 0.79151
|  | 709 | 0.79436
|  | 710 | 0.79921
|  | 711 | 0.798
|  | 712 | 0.7929
|  | 713 | 0.78362
|  | 714 | 0.79035
|  | 715 | 0.76354
|  | 716 | 0.77137
|  | 717 | 0.67158
|  | 718 | 0.62457
|  | 719 | 0.56001
|  | 720 | 0.59782
|  | 721 | 0.65884
|  | 722 | 0.75262
|  | 723 | 0.69421
|  | 724 | 0.64028
|  | 725 | 0.62966
|  | 726 | 0.65593
|  | 727 | 0.65817
|  | 728 | 0.63088
|  | 729 | 0.63488
|  | 730 | 0.68456
|  | 731 | 0.64926
|  | 732 | 0.69967
|  | 733 | 0.72563
|  | 734 | 0.74959
|  | 735 | 0.73873
|  | 736 | 0.73151
|  | 737 | 0.7303
|  | 738 | 0.74425
|  | 739 | 0.72217
|  | 740 | 0.73976
|  | 741 | 0.73691
|  | 742 | 0.73722
|  | 743 | 0.7525
|  | 744 | 0.75845
|  | 745 | 0.75808
|  | 746 | 0.75645
|  | 747 | 0.75687
|  | 748 | 0.75226
|  | 749 | 0.74959
|  | 750 | 0.74862
|  | 751 | 0.74528
|  | 752 | 0.74795
|  | 753 | 0.74407
|  | 754 | 0.75341
|  | 755 | 0.75117
|  | 756 | 0.74201
|  | 757 | 0.74134
|  | 758 | 0.74583
|  | 759 | 0.7246
|  | 760 | 0.16138
|  | 761 | 0.09339
|  | 762 | 0.41714
|  | 763 | 0.23022
|  | 764 | 0.32683
|  | 765 | 0.41614
|  | 766 | 0.49415
|  | 767 | 0.59094
|  | 768 | 0.67564
|  | 769 | 0.68414
|  | 770 | 0.70416
|  | 771 | 0.70889
|  | 772 | 0.71447
|  | 773 | 0.71404
|  | 774 | 0.71404
|  | 775 | 0.71404
|  | 776 | 0.71568
|  | 777 | 0.71137
|  | 778 | 0.71052
|  | 779 | 0.71368
|  | 780 | 0.70585
|  | 781 | 0.70409
|  | 782 | 0.70743
|  | 783 | 0.70452
|  | 784 | 0.69979
|  | 785 | 0.70282
|  | 786 | 0.70318
|  | 787 | 0.69457
|  | 788 | 0.68577
|  | 789 | 0.68286
|  | 790 | 0.66181
|  | 791 | 0.67079
|  | 792 | 0.66442
|  | 793 | 0.65969
|  | 794 | 0.66557
|  | 795 | 0.66315
|  | 796 | 0.65162
|  | 797 | 0.662
|  | 798 | 0.67461
|  | 799 | 0.66151
|  | 800 | 0.65059
|  | 801 | 0.65775
|  | 802 | 0.65854
|  | 803 | 0.64647
|  | 804 | 0.65405
|  | 805 | 0.63967
|  | 806 | 0.6657
|  | 807 | 0.65872
|  | 808 | 0.65641
|  | 809 | 0.63985
|  | 810 | 0.64052
|  | 811 | 0.63894
|  | 812 | 0.62287
|  | 813 | 0.61183
|  | 814 | 0.54811
|  | 815 | 0.54306
|  | 816 | 0.5048
|  | 817 | 0.51673
|  | 818 | 0.49899
|  | 819 | 0.5491
|  | 820 | 0.52283
|  | 821 | 0.60518
|  | 822 | 0.57723
|  | 823 | 0.40807
|  | 824 | 0.56722
|  | 825 | 0.58802
|  | 826 | 0.56646
|  | 827 | 0.5973
|  | 828 | 0.51549
|  | 829 | 0.56372
|  | 830 | 0.55566
|  | 831 | 0.56046
|  | 832 | 0.54247
|  | 833 | 0.58022
|  | 834 | 0.56665
|  | 835 | 0.60855
|  | 836 | 0.58983
|  | 837 | 0.61219
|  | 838 | 0.60601
|  | 839 | 0.6074
|  | 840 | 0.61614
|  | 841 | 0.61274
|  | 842 | 0.60481
|  | 843 | 0.60983
|  | 844 | 0.59831
|  | 845 | 0.61662
|  | 846 | 0.61796
|  | 847 | 0.60158
|  | 848 | 0.60186
|  | 849 | 0.5981
|  | 850 | 0.54214
|  | 851 | 0.5914
|  | 852 | 0.58797
|  | 853 | 0.5853
|  | 854 | 0.5163
|  | 855 | 0.55384
|  | 856 | 0.59034
|  | 857 | 0.60155
|  | 858 | 0.60173
|  | 859 | 0.60158
|  | 860 | 0.59943
|  | 861 | 0.5986
|  | 862 | 0.60327
|  | 863 | 0.60692
|  | 864 | 0.59397
|  | 865 | 0.58431
|  | 866 | 0.51501
|  | 867 | 0.55533
|  | 868 | 0.58186
|  | 869 | 0.57601
|  | 870 | 0.58693
|  | 871 | 0.57863
|  | 872 | 0.58651
|  | 873 | 0.58066
|  | 874 | 0.57047
|  | 875 | 0.56225
|  | 876 | 0.57796
|  | 877 | 0.58001
|  | 878 | 0.57772
|  | 879 | 0.56813
|  | 880 | 0.56995
|  | 881 | 0.55117
|  | 882 | 0.56564
|  | 883 | 0.56371
|  | 884 | 0.566
|  | 885 | 0.57278
|  | 886 | 0.55051
|  | 887 | 0.55239
|  | 888 | 0.55947
|  | 889 | 0.56691
|  | 890 | 0.56047
|  | 891 | 0.56163
|  | 892 | 0.5513
|  | 893 | 0.52974
|  | 894 | 0.51641
|  | 895 | 0.49352
|  | 896 | 0.46256
|  | 897 | 0.4038
|  | 898 | 0.43543
|  | 899 | 0.33285
|  | 900 | 0.45047
|  | 901 | 0.36356
|  | 902 | 0.40516
|  | 903 | 0.41789
|  | 904 | 0.51233
|  | 905 | 0.49566
|  | 906 | 0.47048
|  | 907 | 0.38735
|  | 908 | 0.39561
|  | 909 | 0.42724
|  | 910 | 0.37893
|  | 911 | 0.40527
|  | 912 | 0.41791
|  | 913 | 0.38116
|  | 914 | 0.38004
|  | 915 | 0.4115
|  | 916 | 0.34969
|  | 917 | 0.44293
|  | 918 | 0.35955
|  | 919 | 0.44815
|  | 920 | 0.4514
|  | 921 | 0.47345
|  | 922 | 0.42479
|  | 923 | 0.45195
|  | 924 | 0.43767
|  | 925 | 0.43136
|  | 926 | 0.42664
|  | 927 | 0.47766
|  | 928 | 0.35771
|  | 929 | 0.33441
|  | 930 | 0.26212
|  | 931 | 0.24823
|  | 932 | 0.18251
|  | 933 | 0.15069
|  | 934 | 0.08723
|  | 935 | 0.15216
|  | 936 | 0.09792
|  | 937 | 0.09911
|  | 938 | 0.12167
|  | 939 | 0.24196
|  | 940 | 0.28621
|  | 941 | 0.22563
|  | 942 | 0.24587
|  | 943 | 0.16884
|  | 944 | 0.17336
|  | 945 | 0.22336
|  | 946 | 0.11805
|  | 947 | 0.22513
|  | 948 | 0.16635
|  | 949 | 0.29964
|  | 950 | 0.08933
|  | 951 | 0.29347
|  | 952 | 0.16312
|  | 953 | 0.20844
|  | 954 | 0.25727
|  | 955 | 0.20696
|  | 956 | 0.1991
|  | 957 | 0.16419
|  | 958 | 0.27965
|  | 959 | 0.22678
|  | 960 | 0.25518
|  | 961 | 0.27977
|  | 962 | 0.26796
|  | 963 | 0.30636
|  | 964 | 0.27819
|  | 965 | 0.30557
|  | 966 | 0.30497
|  | 967 | 0.30476
|  | 968 | 0.39557
|  | 969 | 0.41627
|  | 970 | 0.38496
|  | 971 | 0.4331
|  | 972 | 0.41714
|  | 973 | 0.3679
|  | 974 | 0.34898
|  | 975 | 0.35782
|  | 976 | 0.34693
|  | 977 | 0.38741
|  | 978 | 0.37312
|  | 979 | 0.38711
|  | 980 | 0.36681
|  | 981 | 0.43274
|  | 982 | 0.41988
|  | 983 | 0.40561
|  | 984 | 0.44727
|  | 985 | 0.41745
|  | 986 | 0.45546
|  | 987 | 0.44846
|  | 988 | 0.44563
|  | 989 | 0.45439
|  | 990 | 0.4442
|  | 991 | 0.45713
|  | 992 | 0.45558
|  | 993 | 0.44724
|  | 994 | 0.45745
|  | 995 | 0.45603
|  | 996 | 0.45426
|  | 997 | 0.44872
|  | 998 | 0.44821
|  | 999 | 0.44803
|  | 1000 | 0.44605
|  | 1001 | 0.45157
|  | 1002 | 0.44164
|  | 1003 | 0.44551
|  | 1004 | 0.4388
|  | 1005 | 0.41355
|  | 1006 | 0.43222
|  | 1007 | 0.44133
|  | 1008 | 0.44092
|  | 1009 | 0.43659
|  | 1010 | 0.43624
|  | 1011 | 0.43845
|  | 1012 | 0.43601
|  | 1013 | 0.43531
|  | 1014 | 0.43717
|  | 1015 | 0.42958
|  | 1016 | 0.43148
|  | 1017 | 0.42667
|  | 1018 | 0.43325
|  | 1019 | 0.41782
|  | 1020 | 0.424
|  | 1021 | 0.42569
|  | 1022 | 0.41838
|  | 1023 | 0.42164
|  | 1024 | 0.41891
|  | 1025 | 0.42313
|  | 1026 | 0.42242
|  | 1027 | 0.42041
|  | 1028 | 0.4209
|  | 1029 | 0.41631
|  | 1030 | 0.4189
|  | 1031 | 0.41696
|  | 1032 | 0.41727
|  | 1033 | 0.41015
|  | 1034 | 0.41259
|  | 1035 | 0.41392
|  | 1036 | 0.41372
|  | 1037 | 0.40944
|  | 1038 | 0.40747
|  | 1039 | 0.41029
|  | 1040 | 0.40746
|  | 1041 | 0.4075
|  | 1042 | 0.40764
|  | 1043 | 0.40355
|  | 1044 | 0.40542
|  | 1045 | 0.40311
|  | 1046 | 0.39256
|  | 1047 | 0.39851
|  | 1048 | 0.40203
|  | 1049 | 0.39973
|  | 1050 | 0.39711
|  | 1051 | 0.39746
|  | 1052 | 0.39501
|  | 1053 | 0.39381
|  | 1054 | 0.39215
|  | 1055 | 0.39337
|  | 1056 | 0.39212
|  | 1057 | 0.39116
|  | 1058 | 0.38713
|  | 1059 | 0.37534
|  | 1060 | 0.38571
|  | 1061 | 0.37683
|  | 1062 | 0.38378
|  | 1063 | 0.37755
|  | 1064 | 0.38335
|  | 1065 | 0.38164
|  | 1066 | 0.37436
|  | 1067 | 0.37629
|  | 1068 | 0.37576
|  | 1069 | 0.35563
|  | 1070 | 0.36681
|  | 1071 | 0.37404
|  | 1072 | 0.37328
|  | 1073 | 0.36617
|  | 1074 | 0.37706
|  | 1075 | 0.35943
|  | 1076 | 0.37289
|  | 1077 | 0.3666
|  | 1078 | 0.36591
|  | 1079 | 0.36684
|  | 1080 | 0.36228
|  | 1081 | 0.35234
|  | 1082 | 0.35754
|  | 1083 | 0.36284
|  | 1084 | 0.35094
|  | 1085 | 0.3599
|  | 1086 | 0.33612
|  | 1087 | 0.34393
|  | 1088 | 0.35982
|  | 1089 | 0.35134
|  | 1090 | 0.33711
|  | 1091 | 0.3569
|  | 1092 | 0.35259
|  | 1093 | 0.30972
|  | 1094 | 0.32736
|  | 1095 | 0.31584
|  | 1096 | 0.30527
|  | 1097 | 0.35094
|  | 1098 | 0.30507
|  | 1099 | 0.30799
|  | 1100 | 0.29467
|  | 1101 | 0.30146
|  | 1102 | 0.2844
|  | 1103 | 0.28291
|  | 1104 | 0.28368
|  | 1105 | 0.30721
|  | 1106 | 0.24138
|  | 1107 | 0.29302
|  | 1108 | 0.25214
|  | 1109 | 0.2504
|  | 1110 | 0.29056
|  | 1111 | 0.20112
|  | 1112 | 0.25088
|  | 1113 | 0.16288
|  | 1114 | 0.18189
|  | 1115 | 0.15157
|  | 1116 | 0.12215
|  | 1117 | 0.0483
|  | 1118 | 0.13196
|  | 1119 | 0.06865
|  | 1120 | 0.08607
|  | 1121 | 0.11274
|  | 1122 | 0.04955
|  | 1123 | 0.07775
|  | 1124 | 0.06594
|  | 1125 | 0.08752
|  | 1126 | 0.03129
|  | 1127 | 0.09539
|  | 1128 | 0.06019
|  | 1129 | 0.06425
|  | 1130 | 0.04281
|  | 1131 | 0.17931
|  | 1132 | 0.14201
|  | 1133 | 0.093
|  | 1134 | 0.02532
|  | 1135 | 0.00938
|  | 1136 | 0.07811
|  | 1137 | 0.17461
|  | 1138 | 0.12332
|  | 1139 | 0.18107
|  | 1140 | 0.15529
|  | 1141 | 0.1173
|  | 1142 | 0.13636
|  | 1143 | 0.18916
|  | 1144 | 0.0687
|  | 1145 | 0.08859
|  | 1146 | 0.09563
|  | 1147 | 0.0359
|  | 1148 | 0.16447
|  | 1149 | 0.13257
|  | 1150 | 0.07379
|  | 1151 | 0.12338
|  | 1152 | 0.15021
|  | 1153 | 0.14445
|  | 1154 | 0.08643
|  | 1155 | 0.18997
|  | 1156 | 0.1704
|  | 1157 | 0.19083
|  | 1158 | 0.18909
|  | 1159 | 0.20439
|  | 1160 | 0.17378
|  | 1161 | 0.21082
|  | 1162 | 0.21233
|  | 1163 | 0.28424
|  | 1164 | 0.24379
|  | 1165 | 0.23573
|  | 1166 | 0.22744
|  | 1167 | 0.24869
|  | 1168 | 0.2545
|  | 1169 | 0.25666
|  | 1170 | 0.27827
|  | 1171 | 0.27195
|  | 1172 | 0.27591
|  | 1173 | 0.27687
|  | 1174 | 0.20438
|  | 1175 | 0.27443
|  | 1176 | 0.28923
|  | 1177 | 0.28653
|  | 1178 | 0.21838
|  | 1179 | 0.29342
|  | 1180 | 0.26733
|  | 1181 | 0.27609
|  | 1182 | 0.19604
|  | 1183 | 0.26612
|  | 1184 | 0.25469
|  | 1185 | 0.24714
|  | 1186 | 0.28944
|  | 1187 | 0.27646
|  | 1188 | 0.20324
|  | 1189 | 0.25216
|  | 1190 | 0.28049
|  | 1191 | 0.27091
|  | 1192 | 0.28715
|  | 1193 | 0.27561
|  | 1194 | 0.28444
|  | 1195 | 0.27113
|  | 1196 | 0.26164
|  | 1197 | 0.28944
|  | 1198 | 0.26322
|  | 1199 | 0.22135
|  | 1200 | 0.27191
|  | 1201 | 0.26514
|  | 1202 | 0.26519
|  | 1203 | 0.26332
|  | 1204 | 0.21988
|  | 1205 | 0.26504
|  | 1206 | 0.2917
|  | 1207 | 0.26076
|  | 1208 | 0.26294
|  | 1209 | 0.25131
|  | 1210 | 0.27501
|  | 1211 | 0.25618
|  | 1212 | 0.25774
|  | 1213 | 0.28484
|  | 1214 | 0.26331
|  | 1215 | 0.25951
|  | 1216 | 0.28292
|  | 1217 | 0.27618
|  | 1218 | 0.27864
|  | 1219 | 0.27093
|  | 1220 | 0.27786
|  | 1221 | 0.28226
|  | 1222 | 0.27382
|  | 1223 | 0.26937
|  | 1224 | 0.27181
|  | 1225 | 0.28047
|  | 1226 | 0.28401
|  | 1227 | 0.26269
|  | 1228 | 0.28303
|  | 1229 | 0.28342
|  | 1230 | 0.27906
|  | 1231 | 0.28634
|  | 1232 | 0.28288
|  | 1233 | 0.27538
|  | 1234 | 0.2852
|  | 1235 | 0.2821
|  | 1236 | 0.28455
|  | 1237 | 0.2811
|  | 1238 | 0.28388
|  | 1239 | 0.28069
|  | 1240 | 0.27951
|  | 1241 | 0.28024
|  | 1242 | 0.28054
|  | 1243 | 0.27755
|  | 1244 | 0.27618
|  | 1245 | 0.27695
|  | 1246 | 0.27871
|  | 1247 | 0.2775
|  | 1248 | 0.27819
|  | 1249 | 0.27884
|  | 1250 | 0.27725
|  | 1251 | 0.27454
|  | 1252 | 0.27356
|  | 1253 | 0.2716
|  | 1254 | 0.26911
|  | 1255 | 0.2734
|  | 1256 | 0.26705
|  | 1257 | 0.26407
|  | 1258 | 0.26992
|  | 1259 | 0.25918
|  | 1260 | 0.26151
|  | 1261 | 0.2496
|  | 1262 | 0.24002
|  | 1263 | 0.24276
|  | 1264 | 0.22534
|  | 1265 | 0.24004
|  | 1266 | 0.23371
|  | 1267 | 0.2355
|  | 1268 | 0.22476
|  | 1269 | 0.14954
|  | 1270 | 0.23503
|  | 1271 | 0.24765
|  | 1272 | 0.24798
|  | 1273 | 0.24644
|  | 1274 | 0.24637
|  | 1275 | 0.25012
|  | 1276 | 0.25291
|  | 1277 | 0.25478
|  | 1278 | 0.25941
|  | 1279 | 0.25754
|  | 1280 | 0.25601
|  | 1281 | 0.25074
|  | 1282 | 0.2263
|  | 1283 | 0.24709
|  | 1284 | 0.25525
|  | 1285 | 0.2572
|  | 1286 | 0.25911
|  | 1287 | 0.25607
|  | 1288 | 0.25471
|  | 1289 | 0.24832
|  | 1290 | 0.25044
|  | 1291 | 0.25348
|  | 1292 | 0.24033
|  | 1293 | 0.25027
|  | 1294 | 0.2452
|  | 1295 | 0.24576
|  | 1296 | 0.23632
|  | 1297 | 0.22524
|  | 1298 | 0.23769
|  | 1299 | 0.24781
|  | 1300 | 0.21421
|  | 1301 | 0.21976
|  | 1302 | 0.23768
|  | 1303 | 0.21002
|  | 1304 | 0.18236
|  | 1305 | 0.23283
|  | 1306 | 0.23326
|  | 1307 | 0.18559
|  | 1308 | 0.21047
|  | 1309 | 0.23302
|  | 1310 | 0.18268
|  | 1311 | 0.2024
|  | 1312 | 0.20223
|  | 1313 | 0.19019
|  | 1314 | 0.1749
|  | 1315 | 0.17338
|  | 1316 | 0.19666
|  | 1317 | 0.18937
|  | 1318 | 0.20217
|  | 1319 | 0.16291
|  | 1320 | 0.15694
|  | 1321 | 0.18117
|  | 1322 | 0.1833
|  | 1323 | 0.14121
|  | 1324 | 0.15923
|  | 1325 | 0.19547
|  | 1326 | 0.17016
|  | 1327 | 0.16151
|  | 1328 | 0.14225
|  | 1329 | 0.10773
|  | 1330 | 0.13905
|  | 1331 | 0.08784
|  | 1332 | 0.08844
|  | 1333 | 0.12317
|  | 1334 | 0.10267
|  | 1335 | 0.14023
|  | 1336 | 0.1113
|  | 1337 | 0.09981
|  | 1338 | 0.108
|  | 1339 | 0.10726
|  | 1340 | 0.1021
|  | 1341 | 0.10336
|  | 1342 | 0.10796
|  | 1343 | 0.07711
|  | 1344 | 0.04589
|  | 1345 | 0.06614
|  | 1346 | 0.0353
|  | 1347 | 0.03647
|  | 1348 | 0.00288
|  | 1349 | 0.0098
|  | 1350 | 0.00972
|  | 1351 | 0.00281
|  | 1352 | 0.000919867
|  | 1353 | 5.8293e-05
|  | 1354 | 0.000175972
|  | 1355 | 2.18587e-06
|  | 1356 | 2.91598e-05
|  | 1357 | 4.35463e-05
|  | 1358 | 2.54462e-06
|  | 1359 | 4.4549e-07
|  | 1360 | 1.29839e-06
|  | 1361 | 2.91972e-09
|  | 1362 | 1.08753e-11
|  | 1363 | 1.91465e-06
|  | 1364 | 8.24325e-07
|  | 1365 | 5.41601e-12
|  | 1366 | 7.75917e-06
|  | 1367 | 3.01874e-06
|  | 1368 | 0
|  | 1369 | 3.13418e-07
|  | 1370 | 1.77131e-07
|  | 1371 | 1.1969e-08
|  | 1372 | 1.66806e-06
|  | 1373 | 2.69342e-05
|  | 1374 | 0.000108687
|  | 1375 | 0.00019613
|  | 1376 | 0.00015619
|  | 1377 | 7.44313e-05
|  | 1378 | 0.000672672
|  | 1379 | 3.16433e-05
|  | 1380 | 4.94917e-05
|  | 1381 | 1.43864e-06
|  | 1382 | 1.55729e-06
|  | 1383 | 2.67012e-08
|  | 1384 | 3.74213e-07
|  | 1385 | 1.26776e-06
|  | 1386 | 1.52957e-06
|  | 1387 | 0.000120692
|  | 1388 | 2.44234e-06
|  | 1389 | 0.000352429
|  | 1390 | 0.00029923
|  | 1391 | 0.000208577
|  | 1392 | 1.44264e-05
|  | 1393 | 7.02821e-05
|  | 1394 | 4.5815e-05
|  | 1395 | 4.07255e-07
|  | 1396 | 3.83461e-09
|  | 1397 | 2.97586e-05
|  | 1398 | 0.00077064
|  | 1399 | 0.000492727
|  | 1400 | 1.96934e-09
|  | 1401 | 6.38632e-09
|  | 1402 | 0.00111
|  | 1403 | 0.00144
|  | 1404 | 0.000448238
|  | 1405 | 2.21074e-07
|  | 1406 | 0.00124
|  | 1407 | 0.000105896
|  | 1408 | 0.001
|  | 1409 | 0.000375608
|  | 1410 | 0.000283003
|  | 1411 | 0.00128
|  | 1412 | 0.0016
|  | 1413 | 0.01417
|  | 1414 | 0.000220673
|  | 1415 | 0.00011141
|  | 1416 | 0.02157
|  | 1417 | 0.00713
|  | 1418 | 0.00823
|  | 1419 | 0.0013
|  | 1420 | 0.00502
|  | 1421 | 0.00556
|  | 1422 | 0.02809
|  | 1423 | 0.00559
|  | 1424 | 0.0103
|  | 1425 | 0.01568
|  | 1426 | 0.01686
|  | 1427 | 0.03006
|  | 1428 | 0.00277
|  | 1429 | 0.02306
|  | 1430 | 0.03737
|  | 1431 | 0.03043
|  | 1432 | 0.00153
|  | 1433 | 0.02174
|  | 1434 | 0.01272
|  | 1435 | 0.01299
|  | 1436 | 0.02326
|  | 1437 | 0.01813
|  | 1438 | 0.00805
|  | 1439 | 0.03096
|  | 1440 | 0.02402
|  | 1441 | 0.01929
|  | 1442 | 0.02203
|  | 1443 | 0.02734
|  | 1444 | 0.03748
|  | 1445 | 0.03018
|  | 1446 | 0.01401
|  | 1447 | 0.02197
|  | 1448 | 0.07018
|  | 1449 | 0.06195
|  | 1450 | 0.01663
|  | 1451 | 0.00684
|  | 1452 | 0.03783
|  | 1453 | 0.04973
|  | 1454 | 0.08346
|  | 1455 | 0.04013
|  | 1456 | 0.05369
|  | 1457 | 0.07097
|  | 1458 | 0.08276
|  | 1459 | 0.09892
|  | 1460 | 0.05182
|  | 1461 | 0.05476
|  | 1462 | 0.07922
|  | 1463 | 0.02622
|  | 1464 | 0.09211
|  | 1465 | 0.05665
|  | 1466 | 0.03955
|  | 1467 | 0.02187
|  | 1468 | 0.04667
|  | 1469 | 0.05753
|  | 1470 | 0.03014
|  | 1471 | 0.01083
|  | 1472 | 0.02837
|  | 1473 | 0.04258
|  | 1474 | 0.05905
|  | 1475 | 0.112
|  | 1476 | 0.04172
|  | 1477 | 0.0423
|  | 1478 | 0.03851
|  | 1479 | 0.0728
|  | 1480 | 0.03678
|  | 1481 | 0.06994
|  | 1482 | 0.03548
|  | 1483 | 0.09014
|  | 1484 | 0.08339
|  | 1485 | 0.07584
|  | 1486 | 0.07486
|  | 1487 | 0.03678
|  | 1488 | 0.05713
|  | 1489 | 0.11509
|  | 1490 | 0.10602
|  | 1491 | 0.11998
|  | 1492 | 0.09973
|  | 1493 | 0.11014
|  | 1494 | 0.12355
|  | 1495 | 0.11072
|  | 1496 | 0.10223
|  | 1497 | 0.13861
|  | 1498 | 0.11506
|  | 1499 | 0.13199
|  | 1500 | 0.15202
|  | 1501 | 0.16107
|  | 1502 | 0.14168
|  | 1503 | 0.11218
|  | 1504 | 0.09723
|  | 1505 | 0.11163
|  | 1506 | 0.15634
|  | 1507 | 0.15477
|  | 1508 | 0.14742
|  | 1509 | 0.11338
|  | 1510 | 0.1641
|  | 1511 | 0.16059
|  | 1512 | 0.15813
|  | 1513 | 0.14704
|  | 1514 | 0.13692
|  | 1515 | 0.1612
|  | 1516 | 0.1558
|  | 1517 | 0.15122
|  | 1518 | 0.15293
|  | 1519 | 0.14824
|  | 1520 | 0.16045
|  | 1521 | 0.16685
|  | 1522 | 0.16001
|  | 1523 | 0.16988
|  | 1524 | 0.16705
|  | 1525 | 0.15702
|  | 1526 | 0.16224
|  | 1527 | 0.15905
|  | 1528 | 0.16941
|  | 1529 | 0.16527
|  | 1530 | 0.15482
|  | 1531 | 0.16362
|  | 1532 | 0.16887
|  | 1533 | 0.16812
|  | 1534 | 0.16313
|  | 1535 | 0.16188
|  | 1536 | 0.1666
|  | 1537 | 0.16582
|  | 1538 | 0.16501
|  | 1539 | 0.16557
|  | 1540 | 0.1607
|  | 1541 | 0.1632
|  | 1542 | 0.16334
|  | 1543 | 0.16505
|  | 1544 | 0.16506
|  | 1545 | 0.16806
|  | 1546 | 0.1667
|  | 1547 | 0.16566
|  | 1548 | 0.16181
|  | 1549 | 0.16586
|  | 1550 | 0.16372
|  | 1551 | 0.16414
|  | 1552 | 0.16489
|  | 1553 | 0.16459
|  | 1554 | 0.16059
|  | 1555 | 0.16232
|  | 1556 | 0.1596
|  | 1557 | 0.16416
|  | 1558 | 0.16286
|  | 1559 | 0.16262
|  | 1560 | 0.16116
|  | 1561 | 0.1638
|  | 1562 | 0.16231
|  | 1563 | 0.16177
|  | 1564 | 0.15932
|  | 1565 | 0.16214
|  | 1566 | 0.15921
|  | 1567 | 0.15959
|  | 1568 | 0.15603
|  | 1569 | 0.15439
|  | 1570 | 0.14665
|  | 1571 | 0.1426
|  | 1572 | 0.14422
|  | 1573 | 0.14199
|  | 1574 | 0.14647
|  | 1575 | 0.14543
|  | 1576 | 0.1497
|  | 1577 | 0.13104
|  | 1578 | 0.14265
|  | 1579 | 0.1436
|  | 1580 | 0.1484
|  | 1581 | 0.15086
|  | 1582 | 0.14677
|  | 1583 | 0.15017
|  | 1584 | 0.15107
|  | 1585 | 0.15695
|  | 1586 | 0.1551
|  | 1587 | 0.15349
|  | 1588 | 0.1523
|  | 1589 | 0.14093
|  | 1590 | 0.14667
|  | 1591 | 0.14678
|  | 1592 | 0.15302
|  | 1593 | 0.15671
|  | 1594 | 0.15544
|  | 1595 | 0.15665
|  | 1596 | 0.14833
|  | 1597 | 0.14978
|  | 1598 | 0.15421
|  | 1599 | 0.14681
|  | 1600 | 0.14443
|  | 1601 | 0.13541
|  | 1602 | 0.13596
|  | 1603 | 0.13586
|  | 1604 | 0.13856
|  | 1605 | 0.14366
|  | 1606 | 0.14644
|  | 1607 | 0.14132
|  | 1608 | 0.13946
|  | 1609 | 0.13786
|  | 1610 | 0.132
|  | 1611 | 0.13758
|  | 1612 | 0.13998
|  | 1613 | 0.14388
|  | 1614 | 0.1446
|  | 1615 | 0.14622
|  | 1616 | 0.13982
|  | 1617 | 0.14234
|  | 1618 | 0.14772
|  | 1619 | 0.14619
|  | 1620 | 0.14224
|  | 1621 | 0.14213
|  | 1622 | 0.14409
|  | 1623 | 0.14708
|  | 1624 | 0.14722
|  | 1625 | 0.14426
|  | 1626 | 0.14541
|  | 1627 | 0.14606
|  | 1628 | 0.14635
|  | 1629 | 0.14642
|  | 1630 | 0.14347
|  | 1631 | 0.14441
|  | 1632 | 0.1445
|  | 1633 | 0.14114
|  | 1634 | 0.14123
|  | 1635 | 0.14175
|  | 1636 | 0.14279
|  | 1637 | 0.1377
|  | 1638 | 0.1335
|  | 1639 | 0.13361
|  | 1640 | 0.13049
|  | 1641 | 0.13321
|  | 1642 | 0.13395
|  | 1643 | 0.13063
|  | 1644 | 0.13561
|  | 1645 | 0.13237
|  | 1646 | 0.13193
|  | 1647 | 0.13811
|  | 1648 | 0.13136
|  | 1649 | 0.13265
|  | 1650 | 0.13665
|  | 1651 | 0.12651
|  | 1652 | 0.13572
|  | 1653 | 0.13513
|  | 1654 | 0.13093
|  | 1655 | 0.13486
|  | 1656 | 0.13407
|  | 1657 | 0.13481
|  | 1658 | 0.13641
|  | 1659 | 0.13418
|  | 1660 | 0.13547
|  | 1661 | 0.13578
|  | 1662 | 0.1329
|  | 1663 | 0.13488
|  | 1664 | 0.13405
|  | 1665 | 0.12847
|  | 1666 | 0.10849
|  | 1667 | 0.1278
|  | 1668 | 0.13017
|  | 1669 | 0.13052
|  | 1670 | 0.13447
|  | 1671 | 0.13272
|  | 1672 | 0.12828
|  | 1673 | 0.1312
|  | 1674 | 0.13088
|  | 1675 | 0.12957
|  | 1676 | 0.12827
|  | 1677 | 0.12878
|  | 1678 | 0.12687
|  | 1679 | 0.12923
|  | 1680 | 0.12471
|  | 1681 | 0.11797
|  | 1682 | 0.12354
|  | 1683 | 0.12682
|  | 1684 | 0.12009
|  | 1685 | 0.12934
|  | 1686 | 0.12755
|  | 1687 | 0.12426
|  | 1688 | 0.12747
|  | 1689 | 0.12568
|  | 1690 | 0.12449
|  | 1691 | 0.11709
|  | 1692 | 0.12562
|  | 1693 | 0.1282
|  | 1694 | 0.12422
|  | 1695 | 0.12719
|  | 1696 | 0.12692
|  | 1697 | 0.10984
|  | 1698 | 0.12581
|  | 1699 | 0.12466
|  | 1700 | 0.12117
|  | 1702 | 0.12372
|  | 1705 | 0.11998
|  | 1710 | 0.11398
|  | 1715 | 0.11504
|  | 1720 | 0.11342
|  | 1725 | 0.10803
|  | 1730 | 0.10559
|  | 1735 | 0.09799
|  | 1740 | 0.10202
|  | 1745 | 0.09391
|  | 1750 | 0.10049
|  | 1755 | 0.09282
|  | 1760 | 0.09705
|  | 1765 | 0.08058
|  | 1770 | 0.08597
|  | 1775 | 0.06966
|  | 1780 | 0.06096
|  | 1785 | 0.0467
|  | 1790 | 0.05393
|  | 1795 | 0.02847
|  | 1800 | 0.01931
|  | 1805 | 0.00899
|  | 1810 | 0.00588
|  | 1815 | 0.00199
|  | 1820 | 0.00059906
|  | 1825 | 0.000773066
|  | 1830 | 3.15687e-06
|  | 1835 | 3.89384e-06
|  | 1840 | 3.80363e-08
|  | 1845 | 3.80091e-06
|  | 1850 | 1.81941e-06
|  | 1855 | 1.72253e-07
|  | 1860 | 6.76433e-06
|  | 1865 | 1.03015e-05
|  | 1870 | 1.61645e-10
|  | 1875 | 2.73674e-10
|  | 1880 | 4.70155e-05
|  | 1885 | 2.66242e-05
|  | 1890 | 0.000135475
|  | 1895 | 7.85381e-05
|  | 1900 | 5.23027e-07
|  | 1905 | 3.43749e-07
|  | 1910 | 1.39794e-05
|  | 1915 | 1.21001e-05
|  | 1920 | 0.000273394
|  | 1925 | 0.00056788
|  | 1930 | 0.000335105
|  | 1935 | 0.00218
|  | 1940 | 0.00199
|  | 1945 | 0.00659
|  | 1950 | 0.01015
|  | 1955 | 0.00609
|  | 1960 | 0.01329
|  | 1965 | 0.01733
|  | 1970 | 0.02963
|  | 1975 | 0.04116
|  | 1980 | 0.04581
|  | 1985 | 0.05039
|  | 1990 | 0.05193
|  | 1995 | 0.04925
|  | 2000 | 0.02315
|  | 2005 | 0.0091
|  | 2010 | 0.02411
|  | 2015 | 0.01616
|  | 2020 | 0.02729
|  | 2025 | 0.0449
|  | 2030 | 0.05147
|  | 2035 | 0.05847
|  | 2040 | 0.05446
|  | 2045 | 0.05525
|  | 2050 | 0.04121
|  | 2055 | 0.03331
|  | 2060 | 0.04197
|  | 2065 | 0.03753
|  | 2070 | 0.03984
|  | 2075 | 0.04698
|  | 2080 | 0.05266
|  | 2085 | 0.05162
|  | 2090 | 0.05405
|  | 2095 | 0.05444
|  | 2100 | 0.05225
|  | 2105 | 0.05651
|  | 2110 | 0.05439
|  | 2115 | 0.05561
|  | 2120 | 0.05313
|  | 2125 | 0.05377
|  | 2130 | 0.05446
|  | 2135 | 0.05462
|  | 2140 | 0.05506
|  | 2145 | 0.05428
|  | 2150 | 0.05134
|  | 2155 | 0.05146
|  | 2160 | 0.05106
|  | 2165 | 0.04629
|  | 2170 | 0.04974
|  | 2175 | 0.0488
|  | 2180 | 0.04963
|  | 2185 | 0.04522
|  | 2190 | 0.04796
|  | 2195 | 0.04792
|  | 2200 | 0.04319
|  | 2205 | 0.0449
|  | 2210 | 0.04811
|  | 2215 | 0.04627
|  | 2220 | 0.04715
|  | 2225 | 0.04577
|  | 2230 | 0.04596
|  | 2235 | 0.04507
|  | 2240 | 0.04435
|  | 2245 | 0.04297
|  | 2250 | 0.04364
|  | 2255 | 0.04106
|  | 2260 | 0.0406
|  | 2265 | 0.04133
|  | 2270 | 0.03935
|  | 2275 | 0.03884
|  | 2280 | 0.04021
|  | 2285 | 0.03827
|  | 2290 | 0.03835
|  | 2295 | 0.03716
|  | 2300 | 0.03568
|  | 2305 | 0.03589
|  | 2310 | 0.03874
|  | 2315 | 0.03527
|  | 2320 | 0.03156
|  | 2325 | 0.0341
|  | 2330 | 0.03447
|  | 2335 | 0.03516
|  | 2340 | 0.0278
|  | 2345 | 0.03118
|  | 2350 | 0.0252
|  | 2355 | 0.0288
|  | 2360 | 0.03047
|  | 2365 | 0.02997
|  | 2370 | 0.01869
|  | 2375 | 0.02678
|  | 2380 | 0.02581
|  | 2385 | 0.0187
|  | 2390 | 0.02251
|  | 2395 | 0.02462
|  | 2400 | 0.02678
|  | 2405 | 0.02038
|  | 2410 | 0.02051
|  | 2415 | 0.01656
|  | 2420 | 0.01613
|  | 2425 | 0.02007
|  | 2430 | 0.02736
|  | 2435 | 0.00903
|  | 2440 | 0.02624
|  | 2445 | 0.01262
|  | 2450 | 0.00826
|  | 2455 | 0.01508
|  | 2460 | 0.02024
|  | 2465 | 0.01465
|  | 2470 | 0.01015
|  | 2475 | 0.00998
|  | 2480 | 0.00488
|  | 2485 | 0.0034
|  | 2490 | 0.00213
|  | 2495 | 0.00175
|  | 2500 | 0.00429